## Sheet1
Compaction # | Loose Mix Lot Id | Compaction Date | Compaction Time | Operator(s) | Mass of Material (g) | # of Gyrations | Sample Height (mm) | Hold Time (min) | Gyratory Cylinder ID | Specimen Type | Notes:
1 |  | 2019-01-10 |  | CD, VE, JC | 4802.4 | 8 | 126 | 0 | 462-Design-MixT-1 | 85/114.3 | 130/112.8
2 |  | 2019-01-10 |  | CD, VE, JC | 4804.3 | 8 | 126.1 | 0 | 462-Design-MixT-2 | 85/114.3 | 130/112.7
3 |  | 2019-01-10 |  | CD, VE, JC | 4803.6 | 8 | 126.3 | 0 | 462-Design-MixT-3 | 85/114.5 | 130/113.0
4 |  | 2019-01-10 |  | CD, VE, JC | 4802.3 | 85 | 115 | 0 | 462-Design-MixT-4
5 |  | 2019-01-10 |  | CD, VE, JC | 4800.5 | 85 | 115 | 0 | 462-Design-MixT-5
6 |  | 2019-01-10 |  | CD, VE, JC | 4799.7 | 85 | 113.4 | 0 | 462-Design-MixT-6
7 |  | 2019-01-23 | 13:50 | JC | 4801.2 | 85 | 115.7 | 0 | 462-Design-MixT-8
8 |  | 2019-01-23 | 14:05 | JC | 4801.2 | 85 | 115.9 | 0 | 462-Design-MixT-9
9 |  | 2019-01-23 | 14:20 | JC | 4801 | 85 | 115.2 | 0 | 462-Design-MixT-10
10 |  | 2019-01-23 | 14:35 | JC | 4802.9 | 85 | 116.6 | 0 | 462-Design-MixT-11
11 |  | 2019-01-23 | 14:50 | JC | 4805.3 | 85 |  | 0 | 462-Design-MixT-12
12 |  | 2019-01-23 | 15:05 | JC | 4803.1 | 85 | 114.1 | 0 | 462-Design-MixT-13
13
14
15
16
17
18
19
20
21
22 |  | 2019-02-25 |  | QT | 4801.9 | 85 | 114.7 |  | 462-Design-MixT-22
23 |  | 2019-02-25 |  | QT | 4800.8 | 85 | 114.7 |  | 462-Design-MixT-23
24 |  | 2019-02-25 |  | JC, JW | 4800.8 | 85 | 113.1 |  | 462-Design-MixT-24
25 |  | 2019-02-25 |  | JC, JW | 4800.2 | 85 | 112.2 |  | 462-Design-MixT-25
26 |  | 2019-02-25 |  | JW | 4800.4 | 85 | 113.7 |  | 462-Design-MixT-26
27 |  | 2019-02-25 |  | JW | 4800.1 | 85 | 114.9 |  | 462-Design-MixT-27
Note on J1: Angel: Naming recommendation... - Add "D" for cylinders produced in UC Davis (Atirc) - Add "B" for cylinders produced in UC Berkeley (RFS)